## Sayfa1
alfa liquid |  | beta liquid burdan sonra
0.095 | 1234.98 |  | 0.399 | 1052.025
0.001588296 | 1233.237 |  | 0.4028247 | 1054.262
0.003868669 | 1224.972 |  | 0.407163 | 1057.452
0.005726813 | 1220.398 |  | 0.4121292 | 1057.945
0.006554517 | 1231.755 |  | 0.4170954 | 1059.921
0.009037627 | 1212.992 |  | 0.4220617 | 1061.896
0.01152074 | 1227.805 |  | 0.4270279 | 1063.377
0.01234844 | 1203.363 |  | 0.4319941 | 1065.846
0.01565925 | 1195.956 |  | 0.4369603 | 1067.821
0.01648696 | 1223.855 |  | 0.4419265 | 1070.29
0.01897007 | 1188.55 |  | 0.4468928 | 1071.771
0.02145318 | 1220.398 |  | 0.451859 | 1073.746
0.02310859 | 1178.921 |  | 0.4568252 | 1075.721
0.0264194 | 1216.942 |  | 0.4617914 | 1078.19
0.0272471 | 1167.811 |  | 0.4667576 | 1078.684
0.03055792 | 1161.886 |  | 0.4717239 | 1081.647
0.03138562 | 1213.485 |  | 0.4766901 | 1083.128
0.03469643 | 1151.763 |  | 0.4816563 | 1085.597
0.03635184 | 1210.029 |  | 0.4866225 | 1087.572
0.03883495 | 1145.591 |  | 0.4915887 | 1090.041
0.04131806 | 1206.573 |  | 0.496555 | 1091.522
0.04297347 | 1135.962 |  | 0.5015212 | 1093.991
0.04628428 | 1203.61 |  | 0.5064874 | 1094.979 | üçlü nokta | 1052.25 | 0.1 | 0.399 | 0.954
0.04711199 | 1127.815 |  | 0.5114536 | 1097.448
0.0512505 | 1200.153 |  | 0.5164198 | 1099.423 |  | 1234.98 | erime Cu
0.0512505 | 1118.68 |  | 0.5213861 | 1101.892 |  | 1357.77 | erime Ag
0.05621672 | 1196.697 |  | 0.5263523 | 1103.373
0.05621672 | 1109.792 |  | 0.5313185 | 1105.842
0.06118294 | 1193.734 |  | 0.5362847 | 1107.323
0.06118294 | 1100.41 |  | 0.541251 | 1109.298
0.06532146 | 1093.744 |  | 0.5462172 | 1112.261
0.06614917 | 1190.772 |  | 0.5511834 | 1113.742
0.06945998 | 1085.597 |  | 0.5561496 | 1116.211
0.07111539 | 1187.809 |  | 0.5611158 | 1118.186
0.0744262 | 1079.672 |  | 0.5660821 | 1119.668
0.07608161 | 1184.846 |  | 0.5710483 | 1121.643
0.07939242 | 1072.265 |  | 0.5760145 | 1124.112
0.08104783 | 1181.884 |  | 0.5809807 | 1125.593
0.08435864 | 1066.34 |  | 0.5859469 | 1128.062
0.08601405 | 1178.921 |  | 0.5909132 | 1130.037
0.08932486 | 1059.921 |  | 0.5958794 | 1132.012
0.09098027 | 1175.958 |  | 0.6008456 | 1133.493
0.09335914 | 1053.303 |  | 0.6058118 | 1135.962
0.09594649 | 1172.996 |  | 0.610778 | 1137.937
0.1009127 | 1171.021 |  | 0.6157443 | 1140.9
0.1058789 | 1168.058 |  | 0.6207105 | 1142.381
0.1108452 | 1164.601 |  | 0.6256767 | 1144.85
0.1158114 | 1162.626 |  | 0.6306429 | 1146.825
0.1207776 | 1160.651 |  | 0.6356091 | 1149.294
0.1257438 | 1157.689 |  | 0.6405754 | 1149.788
0.13071 | 1155.713 |  | 0.6455416 | 1153.245
0.1356763 | 1153.245 |  | 0.6505078 | 1154.726
0.1406425 | 1150.776 |  | 0.655474 | 1157.195
0.1456087 | 1148.801 |  | 0.6604402 | 1159.664
0.1505749 | 1145.344 |  | 0.6654065 | 1161.145
0.1555411 | 1143.369 |  | 0.6703727 | 1163.614
0.1605074 | 1141.394 |  | 0.6753389 | 1164.601
0.1654736 | 1138.925 |  | 0.6803051 | 1168.058
0.1704398 | 1136.95 |  | 0.6852714 | 1169.539
0.175406 | 1133.987 |  | 0.6902376 | 1171.514
0.1803722 | 1133 |  | 0.6952038 | 1173.489
0.1853385 | 1130.531 |  | 0.70017 | 1175.958
0.1903047 | 1128.556 |  | 0.7051362 | 1178.921
0.1952709 | 1125.593 |  | 0.7101025 | 1180.896
0.2002371 | 1125.099 |  | 0.7150687 | 1183.365
0.2052033 | 1122.137 |  | 0.7200349 | 1185.34
0.2101696 | 1120.655 |  | 0.7250011 | 1187.809
0.2151358 | 1118.68 |  | 0.7299673 | 1190.278
0.220102 | 1117.199 |  | 0.7349336 | 1192.747
0.2250682 | 1114.236 |  | 0.7398998 | 1195.216
0.2300345 | 1113.742 |  | 0.744866 | 1198.178
0.2350007 | 1111.273 |  | 0.7498322 | 1200.153
0.2399669 | 1109.298 |  | 0.7547984 | 1203.116
0.2449331 | 1107.323 |  | 0.7597647 | 1205.091
0.2498993 | 1105.842 |  | 0.7647309 | 1207.56
0.2548656 | 1104.361 |  | 0.7696971 | 1210.029
0.2598318 | 1101.892 |  | 0.7746633 | 1211.51
0.264798 | 1100.41 |  | 0.7796295 | 1214.473
0.2697642 | 1097.941 |  | 0.7845958 | 1217.436
0.2747304 | 1096.46 |  | 0.789562 | 1219.411
0.2796967 | 1094.485 |  | 0.7945282 | 1222.867
0.2846629 | 1093.497 |  | 0.7994944 | 1224.842
0.2896291 | 1090.535 |  | 0.8044607 | 1227.805
0.2945953 | 1090.041 |  | 0.8094269 | 1230.274
0.2995615 | 1087.572 |  | 0.8143931 | 1232.743
0.3045278 | 1086.091 |  | 0.8193593 | 1235.705
0.309494 | 1085.103 |  | 0.8243255 | 1238.668
0.3144602 | 1083.128 |  | 0.8292918 | 1241.137
0.3194264 | 1081.647 |  | 0.834258 | 1244.1
0.3243926 | 1078.684 |  | 0.8392242 | 1247.062
0.3293589 | 1078.19 |  | 0.8441904 | 1250.025
0.3343251 | 1075.721 |  | 0.8491566 | 1252.494
0.3392913 | 1073.746 |  | 0.8541229 | 1254.963
0.3442575 | 1072.759 |  | 0.8590891 | 1258.419
0.3492237 | 1070.784 |  | 0.8640553 | 1261.382
0.35419 | 1069.796 |  | 0.8690215 | 1263.851
0.3591562 | 1067.821 |  | 0.8739877 | 1267.307
0.3641224 | 1066.34 |  | 0.878954 | 1269.776
0.3690886 | 1064.858 |  | 0.8839202 | 1273.233
0.3740549 | 1063.377 |  | 0.8888864 | 1276.689
0.3790211 | 1062.883 |  | 0.8938526 | 1280.639
0.3839873 | 1059.921 |  | 0.8988188 | 1283.108
0.3889535 | 1058.933 |  | 0.9037851 | 1287.058
0.399 | 1052.25 |  | 0.9087513 | 1289.527
|  |  | 0.9137175 | 1292.984
|  |  | 0.9186837 | 1296.934
|  |  | 0.9236499 | 1300.39
|  |  | 0.9286162 | 1303.847
|  |  | 0.9335824 | 1307.797
|  |  | 0.9385486 | 1311.253
|  |  | 0.9435148 | 1315.204
|  |  | 0.9484811 | 1318.166
|  |  | 0.9501365 | 1110.78
|  |  | 0.9501365 | 1101.892
|  |  | 0.9501365 | 1093.004
|  |  | 0.9501365 | 1084.116
|  |  | 0.9509642 | 1121.149
|  |  | 0.9509642 | 1072.265
|  |  | 0.9517919 | 1054.859
|  |  | 0.9517919 | 1128.556
|  |  | 0.9526196 | 1137.444
|  |  | 0.9528955 | 1147.319
|  |  | 0.9534473 | 1321.623
|  |  | 0.954275 | 1161.145
|  |  | 0.9559304 | 1172.255
|  |  | 0.9575858 | 1184.106
|  |  | 0.9584135 | 1326.067
|  |  | 0.9595171 | 1193.734
|  |  | 0.9611725 | 1205.585
|  |  | 0.9633797 | 1330.017
|  |  | 0.9633797 | 1212.992
|  |  | 0.9642074 | 1221.88
|  |  | 0.9666905 | 1231.879
|  |  | 0.9683459 | 1333.473
|  |  | 0.9691736 | 1244.1
|  |  | 0.9729811 | 1257.135
|  |  | 0.9733122 | 1338.411
|  |  | 0.9757953 | 1269.282
|  |  | 0.9774507 | 1279.652
|  |  | 0.9782784 | 1342.855
|  |  | 0.9811753 | 1292.243
|  |  | 0.9832446 | 1346.805
|  |  | 0.9840723 | 1306.316
|  |  | 0.9882108 | 1350.756
|  |  | 0.9882108 | 1318.166
|  |  | 0.9906939 | 1330.017
|  |  | 0.993177 | 1354.212
|  |  | 0.9942806 | 1340.88
|  |  | 0.9964879 | 1350.756
|  |  | 0.9976415 | 1357.16